## Sheet1
id | Yac | Al | Si | P | S | Cl | K | Ca | Ti | V | Cr | Fe | Co | Cu | Zn | As | Se | Rb | Sr | Zr | Mo | Ba | Ta | predicciones | prediction_score_CT | prediction_score_PCM | prediction_score_PDLC
K7 | Kervilor | 0.7911765 | 0.009833333 | 0.8035212 |  |  | 0.001914894 | 0.00125 | 0.00025 | 0.002120879 |  | 0.0065 |  | 8.734177e-05 | 4.814815e-05 | 0.0006121212 |  | 9.677419e-06 | 5.769231e-06 | 1.121495e-05 | 2.084419e-05 |  |  | PDLC | 0.0578 | 0.0343 | 0.9079
K17 | Kervilor | 0.7790196 | 0.006166667 | 0.7990141 |  |  | 0.003617021 | 0.001607143 | 0.001 | 0.001637363 |  | 0.01425 |  | 6.708861e-05 | 6.790124e-05 | 0.001161616 |  | 9.677419e-06 | 5.769231e-06 | 1.121495e-05 | 1.875977e-05 |  |  | PDLC | 0.0609 | 0.0353 | 0.9038
K1 | Kervilor | 0.7382353 | 0.03483333 | 0.7357746 |  |  | 0.005744681 | 0.002142857 | 0.002125 | 0.00521978 | 0.0007105263 | 0.060625 |  | 0.000156962 | 0.0001111111 | 0.0005525253 |  | 9.677419e-06 | 5.769231e-06 | 2.429906e-05 | 3.960396e-05 |  |  | PDLC | 0.0665 | 0.0678 | 0.8657
K6 | Kervilor | 0.775098 | 0.0115 | 0.7901409 |  |  | 0.002765957 | 0.005714286 | 0.00325 | 0.001538462 | 0.001052632 | 0.02175 |  | 7.848101e-05 | 5.555556e-05 | 0.0008373737 |  | 9.677419e-06 | 0.0006990384 | 1.121495e-05 | 2.084419e-05 |  |  | PDLC | 0.0701 | 0.0658 | 0.8641
K9 | Kervilor | 0.797451 | 0.01816667 | 0.7950704 |  |  | 0.002340426 | 0.001607143 | 0.000375 | 0.001934066 | 0.001375 | 0.00575 |  | 7.088608e-05 | 3.45679e-05 | 0.0006252525 |  | 9.677419e-06 | 4.711538e-05 | 1.121495e-05 | 6.149036e-05 |  |  | PDLC | 0.067 | 0.069 | 0.864
K27 | Kervilor | 0.7950981 | 0.005833333 | 0.8057746 |  |  | 0.00212766 | 0.001785714 | 0.000375 | 0.002538461 | 0.0005460526 | 0.00725 |  | 3.924051e-05 | 6.049383e-05 | 0.0002070707 |  | 9.677419e-06 | 5.576923e-05 | 1.121495e-05 | 3.856175e-05 |  |  | PDLC | 0.067 | 0.069 | 0.864
K8 | Kervilor | 0.7917647 | 0.01866667 | 0.7978873 |  |  | 0.001914894 | 0.0005357143 | 0.000125 | 0.00178022 | 0.001421053 | 0.005875 |  | 4.936709e-05 | 4.444444e-05 | 0.0005858586 |  | 9.677419e-06 | 5.769231e-06 | 1.121495e-05 | 1.354872e-05 |  |  | PDLC | 0.067 | 0.069 | 0.864
K25 | Kervilor | 0.7896078 | 0.009333333 | 0.8061972 |  |  | 0.00212766 | 0.001428571 | 0.000625 | 0.002681319 | 0.0005526316 | 0.007 |  | 6.202532e-05 | 6.172839e-05 | 0.0002232323 |  | 9.677419e-06 | 2.211538e-05 | 1.121495e-05 | 3.856175e-05 |  |  | PDLC | 0.067 | 0.069 | 0.864
J5 | Josseliére | 0.7892157 | 0.0005 | 0.82 |  |  | 0.001276596 | 0.0001785714 | 0.000625 | 0.002373626 | 0.00075 | 0.009625 |  | 1.012658e-05 | 1.728395e-05 | 0.0002757576 |  | 9.677419e-06 | 5.769231e-06 | 1.121495e-05 | 1.459093e-05 |  |  | PDLC | 0.067 | 0.069 | 0.864
K26 | Kervilor | 0.7886274 | 0.01116667 | 0.8021127 |  |  | 0.001702128 | 0.002678572 | 0.000375 | 0.002824176 | 0.0004868421 | 0.007125 |  | 9.873418e-05 | 0.000137037 | 0.0002020202 |  | 9.677419e-06 | 5.769231e-06 | 1.121495e-05 | 1.459093e-05 |  |  | PDLC | 0.067 | 0.069 | 0.864
L4 | Luffang | 0.7862745 | 0.006 | 0.8142254 |  |  | 0.001702128 | 0.0007142857 | 0.002125 | 0.0008461538 | 0.001118421 | 0.07175 |  | 3.417721e-05 | 0.000237037 | 3.232323e-05 |  | 9.677419e-06 | 5.769231e-06 | 1.121495e-05 | 1.459093e-05 |  |  | PDLC | 0.067 | 0.069 | 0.864
J4 | Josseliére | 0.7862745 | 0.0005 | 0.8205634 |  |  | 0.0006382979 | 0.0001785714 | 0.000875 | 0.002241758 | 0.0008223684 | 0.01175 |  | 5.063291e-06 | 1.851852e-05 | 0.0003767677 |  | 9.677419e-06 | 5.769231e-06 | 2.429906e-05 | 1.459093e-05 |  |  | PDLC | 0.067 | 0.069 | 0.864
K13 | Kervilor | 0.785098 | 0.002833333 | 0.7909859 |  |  | 0.00212766 | 0.0008928571 | 0.00125 | 0.003 | 0.001282895 | 0.0105 |  | 3.291139e-05 | 3.580247e-05 | 0.0002555556 |  | 9.677419e-06 | 5.769231e-06 | 1.308411e-05 | 1.459093e-05 |  |  | PDLC | 0.067 | 0.069 | 0.864
L1 | Luffang | 0.7796078 | 0.0005 | 0.8208451 |  |  | 0.001914894 | 0.0007142857 | 0.00225 | 0.001021978 | 0.002388158 | 0.00725 |  | 1.898734e-05 | 0.0001358025 | 8.888889e-05 |  | 9.677419e-06 | 5.769231e-06 | 1.121495e-05 | 1.459093e-05 |  |  | PDLC | 0.067 | 0.069 | 0.864
L2 | Luffang | 0.7772549 | 0.0005 | 0.8198591 |  |  | 0.002553192 | 0.0007142857 | 0.003 | 0.000989011 | 0.002348684 | 0.007625 |  | 2.531646e-05 | 0.0001580247 | 0.0001040404 |  | 9.677419e-06 | 5.769231e-06 | 7.850467e-05 | 1.459093e-05 |  |  | PDLC | 0.067 | 0.069 | 0.864
K14 | Kervilor | 0.7754902 | 0.03333334 | 0.7801408 |  |  | 0.002765957 | 0.0008928571 | 0.00175 | 0.003087912 | 0.001401316 | 0.0145 |  | 3.544304e-05 | 3.950617e-05 | 0.0003131313 |  | 1.397849e-05 | 1.346154e-05 | 1.495327e-05 | 1.563314e-05 |  |  | PDLC | 0.067 | 0.069 | 0.864
J6 | Josseliére | 0.7743137 | 0.008166667 | 0.813662 |  |  | 0.001489362 | 0 | 0.001625 | 0.002010989 | 0.0009671053 | 0.012625 |  | 8.860759e-06 | 2.345679e-05 | 0.000289899 |  | 9.677419e-06 | 5.769231e-06 | 4.205608e-05 | 1.459093e-05 |  |  | PDLC | 0.067 | 0.069 | 0.864
K23 | Kervilor | 0.7741176 | 0.0005 | 0.8061972 |  |  | 0.0008510638 | 0.0007142857 | 0.001125 | 0.001945055 | 0.001217105 | 0.022875 |  | 0.0001151899 | 3.950617e-05 | 0.0004444444 |  | 9.677419e-06 | 5.769231e-06 | 1.121495e-05 | 1.459093e-05 |  |  | PDLC | 0.067 | 0.069 | 0.864
L5 | Luffang | 0.7733333 | 0.02466667 | 0.8007042 |  |  | 0.002765957 | 0.001071429 | 0.00325 | 0.0009285714 | 0.001256579 | 0.008875 |  | 3.797469e-05 | 0.0003160494 | 2.828283e-05 |  | 9.677419e-06 | 7.692308e-06 | 1.121495e-05 | 1.459093e-05 |  |  | PDLC | 0.067 | 0.069 | 0.864
K15 | Kervilor | 0.7733333 | 0.047 | 0.7612676 |  |  | 0.004468085 | 0.001428571 | 0.00125 | 0.003989011 | 0.001644737 | 0.01425 |  | 3.544304e-05 | 5.802469e-05 | 0.0003858586 |  | 9.677419e-06 | 5.769231e-06 | 1.121495e-05 | 1.459093e-05 |  |  | PDLC | 0.067 | 0.069 | 0.864
T3 | Tumulus St Michel | 0.7719608 | 0.0005 | 0.8173239 |  |  | 0.002765957 | 0.0003571429 | 0.00125 | 0.0009450549 | 0.0007039474 | 0.02175 |  | 1.518987e-05 | 6.666667e-05 | 0.0004616162 |  | 9.677419e-06 | 5.769231e-06 | 2.242991e-05 | 1.459093e-05 |  |  | PDLC | 0.067 | 0.069 | 0.864
T2 | Tumulus St Michel | 0.7713726 | 0.0005 | 0.8160563 |  |  | 0.001914894 | 0.0003571429 | 0.001125 | 0.0009450549 | 0.0006578948 | 0.023125 |  | 2.025316e-05 | 7.037037e-05 | 0.0004646465 |  | 9.677419e-06 | 5.769231e-06 | 1.214953e-05 | 1.459093e-05 |  |  | PDLC | 0.067 | 0.069 | 0.864
K22 | Kervilor | 0.7678431 | 0.01066667 | 0.7919718 |  |  | 0.002340426 | 0.0008928571 | 0.00175 | 0.00167033 | 0.001440789 | 0.026 |  | 0.0001772152 | 6.666667e-05 | 0.0005494949 |  | 9.677419e-06 | 1.153846e-05 | 1.869159e-05 | 2.084419e-05 |  |  | PDLC | 0.067 | 0.069 | 0.864
K24 | Kervilor | 0.7629412 | 0.013 | 0.7939436 |  |  | 0.00212766 | 0.001428571 | 0.00175 | 0.001604396 | 0.001572368 | 0.0275 |  | 0.0002126582 | 5.555556e-05 | 0.0006232323 |  | 9.677419e-06 | 3.846154e-05 | 2.523364e-05 | 1.459093e-05 |  |  | PDLC | 0.067 | 0.069 | 0.864
J8 | Josseliére | 0.7623529 | 0.0115 | 0.8028169 |  |  | 0.00212766 | 0.0003571429 | 0.00125 | 0.002087912 | 0.0008815789 | 0.0235 |  | 1.518987e-05 | 1.728395e-05 | 0.0003777778 |  | 9.677419e-06 | 5.769231e-06 | 1.121495e-05 | 1.563314e-05 |  |  | PDLC | 0.067 | 0.069 | 0.864
K2 | Kervilor | 0.7543137 | 0.018 | 0.7645071 |  |  | 0.004680851 | 0.001607143 | 0.002 | 0.004296703 | 0.000868421 | 0.045 |  | 0.0001189873 | 8.641975e-05 | 0.0004646465 |  | 9.677419e-06 | 5.769231e-06 | 2.71028e-05 | 4.37728e-05 |  |  | PDLC | 0.067 | 0.069 | 0.864
J7 | Josseliére | 0.7517647 | 0.0135 | 0.8005634 |  |  | 0.001914894 | 0.001071429 | 0.00175 | 0.001835165 | 0.001151316 | 0.029 |  | 2.151899e-05 | 1.975309e-05 | 0.0004717172 |  | 9.677419e-06 | 9.615384e-06 | 1.121495e-05 | 1.980198e-05 |  |  | PDLC | 0.067 | 0.069 | 0.864
K3 | Kervilor | 0.747451 | 0.02916667 | 0.7535211 |  |  | 0.005319149 | 0.001607143 | 0.001875 | 0.004560439 | 0.000875 | 0.04775 |  | 0.0001164557 | 8.888889e-05 | 0.0005050505 |  | 9.677419e-06 | 1.153846e-05 | 1.775701e-05 | 5.211047e-05 |  |  | PDLC | 0.067 | 0.069 | 0.864
J9 | Josseliére | 0.7462745 | 0.0115 | 0.796338 |  |  | 0.002553192 | 0.0007142857 | 0.001625 | 0.002153846 | 0.001296053 | 0.036 |  | 2.025316e-05 | 1.851852e-05 | 0.0005050505 |  | 9.677419e-06 | 5.769231e-06 | 1.121495e-05 | 1.771756e-05 |  |  | PDLC | 0.067 | 0.069 | 0.864
K31 | Kervilor | 0.7413725 | 0.008166667 | 0.780845 |  |  | 0.003829787 | 0.0025 | 0.00325 | 0.001758242 | 0.002210526 | 0.0425 |  | 0.0001632911 | 0.0001790123 | 3.030303e-06 |  | 9.677419e-06 | 5.769231e-06 | 1.121495e-05 | 3.856175e-05 |  |  | PDLC | 0.067 | 0.069 | 0.864
A3 | Auverné | 0.7411765 | 0.0005 | 0.8104225 |  |  | 0.0008510638 | 0.0003571429 | 0.0035 | 0.0006593406 | 0.0006842105 | 0.0465 |  | 2.531646e-05 | 2.098765e-05 | 0.0004030303 |  | 9.677419e-06 | 8.653846e-06 | 1.121495e-05 | 1.459093e-05 |  |  | PDLC | 0.067 | 0.069 | 0.864
A1 | Auverné | 0.7378432 | 0.0005 | 0.8229578 |  |  | 0.001276596 | 0.0008928571 | 0.002875 | 0.0008351649 | 0.0005657895 | 0.0375 |  | 0.0001012658 | 6.666667e-05 | 0.0003494949 |  | 9.677419e-06 | 9.615384e-06 | 1.121495e-05 | 1.459093e-05 |  |  | PDLC | 0.067 | 0.069 | 0.864
A2 | Auverné | 0.737451 | 0.0005 | 0.8247887 |  |  | 0.001276596 | 0.0003571429 | 0.002875 | 0.0006813187 | 0.0004736842 | 0.036875 |  | 6.835443e-05 | 6.049383e-05 | 0.0003252525 |  | 9.677419e-06 | 6.730769e-06 | 1.121495e-05 | 1.459093e-05 |  |  | PDLC | 0.067 | 0.069 | 0.864
T1 | Tumulus St Michel | 0.7096078 | 0.0005 | 0.8170422 |  |  | 0.002765957 | 0.0003571429 | 0.001375 | 0.0008131868 | 0.0006907895 | 0.024125 |  | 1.64557e-05 | 7.407407e-05 | 0.0004616162 |  | 9.677419e-06 | 5.769231e-06 | 1.121495e-05 | 1.459093e-05 |  |  | PDLC | 0.067 | 0.069 | 0.864
L6 | Luffang | 0.6813725 | 0.1711667 | 0.7356338 |  |  | 0.004255319 | 0.001428571 | 0.003125 | 0.0008571428 | 0.001677632 | 0.0135 |  | 4.177215e-05 | 0.0004864197 | 4.141414e-05 |  | 9.677419e-06 | 1.634615e-05 | 1.869159e-05 | 1.459093e-05 |  |  | PDLC | 0.0691 | 0.0699 | 0.861
P2 | Plichancourt | 0.7131373 | 0.03266667 | 0.7426761 |  |  | 0.02085106 | 0.02178571 | 0.00225 | 0.001197802 | 0.001118421 | 0.027125 |  | 6.835443e-05 | 0.0001888889 | 0.0006141414 |  | 9.677419e-06 | 2.884615e-05 | 1.121495e-05 | 1.459093e-05 |  |  | PDLC | 0.0671 | 0.0721 | 0.8608
K34 | Kervilor | 0.7066666 | 0.0965 | 0.7167606 |  |  | 0.01085106 | 0.007678572 | 0.00275 | 0.002736264 | 0.0004802631 | 0.038375 |  | 0.0003531646 | 0.000237037 | 0.0006424242 |  | 9.677419e-06 | 5.769231e-06 | 1.121495e-05 | 5.106827e-05 |  |  | PDLC | 0.0671 | 0.0721 | 0.8608
L3 | Luffang | 0.784902 | 0.0005 | 0.8407042 |  |  | 0.0008510638 | 0.0007142857 | 0.000125 | 0.000989011 | 0.002309211 | 0.00575 |  | 2.531646e-05 | 0.0001950617 | 0.0001111111 |  | 9.677419e-06 | 5.769231e-06 | 4.392523e-05 | 1.459093e-05 |  |  | PDLC | 0.0671 | 0.0725 | 0.8605
K33 | Kervilor | 0.7450981 | 0.02233333 | 0.7738028 |  |  | 0.004255319 | 0.005 | 0.00275 | 0.002362637 | 0.0006644737 | 0.04075 |  | 0.0001 | 0.0001024691 | 0.0006535354 |  | 9.677419e-06 | 9.134616e-05 | 4.485981e-05 | 6.565919e-05 |  |  | PDLC | 0.0702 | 0.07 | 0.8598
K18 | Kervilor | 0.7852941 | 0.001333333 | 0.8011268 |  |  | 0.002978723 | 0.001964286 | 0.00075 | 0.001593407 | 0.001565789 | 0.011625 |  | 5.949367e-05 | 5.925926e-05 | 0.001131313 |  | 9.677419e-06 | 5.769231e-06 | 1.121495e-05 | 1.459093e-05 |  |  | PDLC | 0.0708 | 0.0707 | 0.8585
K28 | Kervilor | 0.7839215 | 0.017 | 0.7859155 |  |  | 0.002978723 | 0.002142857 | 0.002375 | 0.002494506 | 0.001967105 | 0.025125 |  | 0.0001531646 | 6.91358e-05 | 0.001262626 |  | 9.677419e-06 | 0.0001086538 | 5.700935e-05 | 4.064617e-05 |  |  | PDLC | 0.0708 | 0.0707 | 0.8585
K16 | Kervilor | 0.7776471 | 0.001 | 0.8016902 |  |  | 0.002340426 | 0.0008928571 | 0.001625 | 0.001285714 | 0.00175 | 0.018875 |  | 5.56962e-05 | 4.814815e-05 | 0.001131313 |  | 9.677419e-06 | 5.769231e-06 | 1.121495e-05 | 1.459093e-05 |  |  | PDLC | 0.0708 | 0.0707 | 0.8585
K20 | Kervilor | 0.7756863 | 0.0005 | 0.8026761 |  |  | 0.001914894 | 0.0003571429 | 0.0005 | 0.002758242 | 0.0005723684 | 0.023125 |  | 4.683544e-05 | 3.08642e-05 | 0.001121212 |  | 9.677419e-06 | 5.769231e-06 | 1.121495e-05 | 1.459093e-05 |  |  | PDLC | 0.0708 | 0.0707 | 0.8585
K5 | Kervilor | 0.7743137 | 0.014 | 0.7888733 |  |  | 0.00212766 | 0.0007142857 | 0.0025 | 0.001824176 | 0.001065789 | 0.02475 |  | 4.936709e-05 | 3.827161e-05 | 0.0006595959 |  | 9.677419e-06 | 5.769231e-06 | 1.401869e-05 | 4.794164e-05 |  |  | PDLC | 0.0708 | 0.0707 | 0.8585
K4 | Kervilor | 0.7690196 | 0.0135 | 0.7884507 |  |  | 0.00212766 | 0.002142857 | 0.002875 | 0.001615385 | 0.001184211 | 0.02625 |  | 4.050633e-05 | 3.580247e-05 | 0.0007333333 |  | 9.677419e-06 | 0.0001153846 | 1.121495e-05 | 4.273059e-05 |  |  | PDLC | 0.0708 | 0.0707 | 0.8585
K29 | Kervilor | 0.7686275 | 0.009666666 | 0.7932394 |  |  | 0.002978723 | 0.0007142857 | 0.002125 | 0.002274725 | 0.001953947 | 0.023625 |  | 0.0001455696 | 4.938272e-05 | 0.001141414 |  | 9.677419e-06 | 5.769231e-06 | 1.962617e-05 | 1.459093e-05 |  |  | PDLC | 0.0708 | 0.0707 | 0.8585
K30 | Kervilor | 0.7490196 | 0.0045 | 0.783662 |  |  | 0.004680851 | 0.002678572 | 0.00325 | 0.002703297 | 0.001894737 | 0.03525 |  | 8.607595e-05 | 0.0001049383 | 0.001666667 |  | 9.677419e-06 | 1.25e-05 | 1.401869e-05 | 1.459093e-05 |  |  | PDLC | 0.0708 | 0.0707 | 0.8585
K32 | Kervilor | 0.7403921 | 0.006 | 0.7769014 |  |  | 0.004468085 | 0.001785714 | 0.003875 | 0.00178022 | 0.002171053 | 0.0465 |  | 9.873418e-05 | 0.0001 | 0.002383838 |  | 9.677419e-06 | 1.538462e-05 | 1.121495e-05 | 1.459093e-05 |  |  | PDLC | 0.0708 | 0.0707 | 0.8585
K21 | Kervilor | 0.7347059 | 0.011 | 0.7715493 |  |  | 0.00212766 | 0.0007142857 | 0.001 | 0.002472528 | 0.0008486842 | 0.060375 |  | 7.088608e-05 | 3.827161e-05 | 0.001434343 |  | 9.677419e-06 | 1.057692e-05 | 1.121495e-05 | 3.126629e-05 |  |  | PDLC | 0.0708 | 0.0707 | 0.8585
K10 | Kervilor | 0.7207843 | 0.0245 | 0.7690141 |  |  | 0.001702128 | 0.0008928571 | 0.00275 | 0.001703297 | 1.493421e-05 | 0.06425 |  | 7.848101e-05 | 4.814815e-05 | 0.001006061 |  | 9.677419e-06 | 5.769231e-06 | 6.168224e-05 | 3.751954e-05 |  |  | PDLC | 0.0708 | 0.0707 | 0.8585
K11 | Kervilor | 0.7176471 | 0.01983333 | 0.7733803 |  |  | 0.001489362 | 0.001071429 | 0.002375 | 0.001967033 | 0.001368421 | 0.066 |  | 0.0001392405 | 8.148148e-05 | 0.0007484849 |  | 9.677419e-06 | 2.5e-05 | 4.579439e-05 | 3.960396e-05 |  |  | PDLC | 0.0708 | 0.0707 | 0.8585
K12 | Kervilor | 0.7166666 | 0.007 | 0.7729577 |  |  | 0.001702128 | 0.00125 | 0.00275 | 0.001967033 | 0.001546053 | 0.069 |  | 7.468354e-05 | 4.938272e-05 | 0.0008818182 |  | 9.677419e-06 | 0.0001192308 | 7.196262e-05 | 4.585722e-05 |  |  | PDLC | 0.0708 | 0.0707 | 0.8585
K35 | Kervilor | 0.7141176 | 0.01133333 | 0.7605634 |  |  | 0.002553192 | 0.001785714 | 0.00325 | 0.001945055 | 0.0005526316 | 0.0815 |  | 7.974684e-05 | 8.641975e-05 | 0.0007828283 |  | 9.677419e-06 | 5.769231e-06 | 4.859813e-05 | 1.459093e-05 |  |  | PDLC | 0.0708 | 0.0707 | 0.8585
K19 | Kervilor | 0.6750981 | 0.02133333 | 0.7608451 |  |  | 0.002978723 | 0.004107143 | 0.002 | 0.001769231 | 0.0008026316 | 0.09425 |  | 0.0001265823 | 7.160494e-05 | 0.001373737 |  | 9.677419e-06 | 0.0001105769 | 3.925234e-05 | 1.459093e-05 |  |  | PDLC | 0.0708 | 0.0707 | 0.8585
L7 | Luffang | 0.740196 | 0.07816666 | 0.7497183 |  |  | 0.01042553 | 0.003035714 | 0.001125 | 0.0009010989 | 0.001467105 | 0.010375 |  | 8.987341e-05 | 0.0004790123 | 0.0001212121 |  | 9.677419e-06 | 5.769231e-06 | 1.495327e-05 | 1.459093e-05 |  |  | PDLC | 0.0699 | 0.0733 | 0.8568
L8 | Luffang | 0.7429412 | 0.05866667 | 0.7626761 |  |  | 0.008723404 | 0.002857143 | 0.00125 | 0.0009450549 | 0.001421053 | 0.00875 |  | 6.329114e-05 | 0.0005283951 | 9.89899e-05 |  | 9.677419e-06 | 5.769231e-06 | 1.121495e-05 | 1.459093e-05 |  |  | PDLC | 0.0706 | 0.0735 | 0.8559
J1 | Josseliére | 0.6862745 | 0.06666667 | 0.7543662 |  |  | 0.006170213 | 0.00125 | 0.001375 | 0.00267033 | 0.001796053 | 0.06125 |  | 3.544304e-05 | 2.345679e-05 | 0.001171717 |  | 9.677419e-06 | 2.115385e-05 | 2.336449e-05 | 1.459093e-05 |  |  | PDLC | 0.071 | 0.0732 | 0.8558
P1 | Plichancourt | 0.7213725 | 0.007166666 | 0.7609859 |  |  | 0.02765957 | 0.01553571 | 0.00175 | 0.001417582 | 0.001230263 | 0.026125 |  | 0.0001063291 | 0.0002061728 | 0.0007585859 |  | 9.677419e-06 | 5.288461e-05 | 1.121495e-05 | 1.459093e-05 |  |  | PDLC | 0.071 | 0.0775 | 0.8516
J2 | Josseliére | 0.6678432 | 0.1235 | 0.7116901 |  |  | 0.009148936 | 0.002678572 | 0.00125 | 0.00156044 | 0.001782895 | 0.061875 |  | 5.189873e-05 | 3.580247e-05 | 0.001090909 |  | 9.677419e-06 | 5.769231e-06 | 2.990654e-05 | 3.751954e-05 |  |  | PDLC | 0.0716 | 0.0782 | 0.8502
J3 | Josseliére | 0.6323529 | 0.2655 | 0.6035211 |  |  | 0.02042553 | 0.003035714 | 0.001375 | 0.001538462 | 0.001625 | 0.057875 |  | 2.658228e-05 | 3.827161e-05 | 0.000959596 |  | 9.677419e-06 | 5.769231e-06 | 2.990654e-05 | 6.774362e-05 |  |  | PDLC | 0.0716 | 0.0782 | 0.8502
L9 | Luffang | 0.7096078 | 0.1013333 | 0.7302817 |  |  | 0.01319149 | 0.005357143 | 0.001375 | 0.0008681319 | 0.001414474 | 0.011625 |  | 0.000143038 | 0.0007049383 | 0.0001232323 |  | 1.182796e-05 | 8.653846e-06 | 1.869159e-05 | 1.459093e-05 |  |  | PDLC | 0.1028 | 0.0728 | 0.8244